## Table 1
THEORITICAL REQUIREMENT OF MATERIALS BUILDING
EXCAVATION
Sr. No. | Item | Unit | Rubble in M3 | Over size metal in M3 | Sand in M3 | Quarry in spaul in M3
1 | Providing trap rubble soiling 15 to 20cm thick | M3 | 1 |  |  | 0.2
2 | Providing soiling using 80mm over size trap metal | M3 |  | 1 | 0.15
PILE FOUNDATION
Sr. No. | Item | Unit | Cement in Bag | Sand in M3
1 | M-20 RCC cast in situ bored piles | M3 | 8 | 0.425
PLAIN CEMENT CONCRETE AND REINFORCED CEMENT CONCRETE
Sr. No. | Item | Unit | Cement in bags | Screened sand in M3 | Course Aggreagate
[5 empty] | 40mm in M3 | 20mm in M3 | 12/10mm in M3
1 | Plain cement concrete 1:5:10 | M3 | 2.6 | 0.47 | 0.7 | 0.2 | -
2 | Plain cement concrete 1:4:8 | M3 | 3.4 | 0.47 | 0.7 | 0.2 | -
3 | Plain cement concrete 1:3:6 | M3 | 4.4 | 0.47 | 0.7 | 0.2 | -
4 | Plain cement concrete 1:2:4 | M3 | 6.4 | 0.445 | 0.7 | 0.2 | 0.1
5 | M-10 grade cement concrete | M3 | 4.4 | 0.47 | 0.7 | 0.2 | -
6 | M-15 grade PCC | M3 | 6 | 0.44 | 0.6 | 0.2 | 0.1
7 | M-20 grade PCC | M3 | 7 | 0.425 | 0.6 | 0.2 | 0.1
8 | M-15 grade cement concrete | M3 | 6 | 0.425 | - | 0.7 | 0.2
9 | M-20 grade cement concrete | M3 | 7 | 0.425 | - | 0.6 | 0.3
10 | M-25 cement concrete | M3 | 7.5 | 0.425 | - | 0.6 | 0.3
11 | M-30 grade cement concrete | M3 | 8 | 0.425 | - | 0.6 | 0.3
12 | M-35 grade cement concrete | M3 | 8.25 | 0.425 | - | 0.6 | 0.3
13 | P & F RCC Jali 50mm thick | M2 | 0.06 | - | - | - | -
14 | P & L 50mm thick cement | M2 | 0.22 | 0.06 | - | - | -
| mortar layer in 1:8 proportion |  |  |  | - | - | -
| M-40 grade | M3 | 8.5 |  | - | - | -

## Table 2
BRICK MASONARY
Sr. No. | Item | Unit | Cement in bags | Screened sand in M3 | Bricks in Nos | M.S. bars in Kg.
1 | First class brick masonary in CM 1:6 in plinth of inner wall I external wall. | M3 | 1.24 | 0.25 | 475 | -
2 | Second class brick work in CM 1:6 in foundation and plinth of inner wall I external wall. | M3 | 1.58 | 0.32 | 475 | -
3 | Second class brick work in CM 1:4 with pointing in CM 1:3 to exposed faces. | M3 | 1.42 | 0.254 | 475 | -
4 | First class brick work in CM 1:6 in Supersturcture | M3 | 1.24 | 0.25 | 475 | -
5 | Second class brick work in CM 1:6 in superstructure | M3 | 1.58 | 0.32 | 475 | -
6 | Second class brick work in CM 1:8 in superstructure | M3 | 1.12 | 0.32 | 475 | -
7 | Second class brick work in CM 1:6 as backing in c.omposite masonary | M3 | 1.58 | 0.32 | 475 | -
8 | Second class half brick masonary in CM 1:4 with 6mm diameter M.S. Bars | M2 | 0.255 | 0.034 | 57 | 1.76
9 | Second class brick masonary in CM 1:3 for edge masonary with 6mm dia meter M.S. Bars | M2 | 0.21 | 0.021 | 38 | 1.32
10 | First class brick masonary in CM 1:4 for pillars rectangular in shape | M3 | 2.6 | 0.25 | 475 | -
11 | First class brick masonary in CM 1:4 for pillars curved in shape | M3 | 2.6 | 0.25 | 616 | -
12 | Second class brick masonary in CM 1:4 for pillars rectangular in shape | M3 | 2.6 | 0.25 | 475 | -
13 | Second class brick masonary in CM 1:4 for pillars curved in shape | M3 | 2.6 | 0.25 | 616 | -
14 | Second class brick masonary coping in CM 1:6 | M3 | 1.24 | 0.25 | 475 | -
15 | Fire brick masonary in fire clay 1:5 proportion | M3 | - | - | 480 | Fire day in Mortar in M3 0.10

## Table 3
STONE MASONARY
Sr. No. | Item | Unit | Cement in bags | Screened sand in M3 | Trap Rubble in M3 | Corner/ Quins in Nos
1 | UCR masonary in CM 1:6 in foundations and plinth of inner walls/external walls | M3 | 1.7 | 0.35 | 1.16 | 2
2 | UCR masonary in CM 1:3 in basement | M3 | 2.05 | 0.35 | 1.16 | 2
3 | UCR masonary in CM 1:6 in Super structure | M3 | 1.7 | 0.35 | 1.16 | 2
4 | Random rubble masonary in CM 1:6 in foundation | M3 | 1.7 | 0.35 | 1.16 | 2
5 | Random rubble masonary in CM 1:6 in Superstructure | M3 | 1.7 | 0.35 | 1.16 | 2
6 | Random rubble masonary 1st sort in CM 1:6 in external walls of plinth | M3 | 1.7 | 0.35 | 1.16 | 2
7 | Random rubble masonary 1st sort in CM 1:6 in Supersturcture | M3 | 0.7 | 0.35 | 1.16 | 2
8 | CR masonary 3rd sort in CM 1:6 in Plinth | M2 | 1.7 | 0.35 | 1.16 | 2
9 | CR masonary 3rd sort in CM 1:6 in Supersturcture | M2 | 1.7 | 0.35 | 1.16 | 2
Sr. No. | Item | Unit | Cement in bags | Screened sand in M3 | Trap Rubble in M3 | Corner/ Quins in Nos | Trap Header in Nos | Khandki in Nos
10 | CR masonary 2nd sort in CM 1:6 in plinth | M3 | 1.7 | 0.35 | 0.35 | 2 | 7 | 50
11 | CR masonary 2nd sort in CM 1:6 in Supersturcture | M3 | 1.7 | 0.35 | 0.35 | 2 | 7 | 50
12 | CR masonary 1st sort in CM 1:6 in plinth | M3 | 1.5 | 0.3 | 0.35 | 2 | 7 | 50
13 | CR masonary 1st sort in CM 1:6 in Supersturcture | M3 | 1.5 | 0.3 | 0.35 | 2 | 7 | 50
14 | CR masonary 2nd sort using all stones of full height in each coarse in CM 1:6 in Plinth | M3 | 1.7 | 0.35 | 0.35 | 2 | 7 | 50
15 | CR masonary 2nd sort using all stones of full height in each coarse in CM 1:6 in Superstructure | M3 | 1.7 | 0.35 | 0.35 | 2 | 7 | 50
Sr. No. | Item | Unit | Cement in bags | Screened sand in M3 | Laterite stone 45 x 30 x 20 cm in Nos
16 | Laterite masonary in CM 1:6 in foundations | M3 | 1.02 | 0.21 | 45
17 | Laterite masonary in CM 1:6 in Supersturcture | M3 | 1.02 | 0.21 | 45

## Table 4
WATER PROOFING TREATEMENT
Sr. No. | Item | Unit | Cement in bags | Screened sand in M3 | Course Aggreagate
[5 empty] | 20mm in M3 | 12/10mm in M3
1 | 50mm thick damp proof coarse in CC 1:2 :4 | M2 | 0.32 | 0.022 | 0.033 | 0.04
2 | 20mm thick integral finishing in CM 1:3 Brick Bat | M2 | 0.18 | 0.02 |  | -
3 | W .P. to terrace 112mm thick | M2 | 0.55 | 0.07 | 0.08 | -
4 | W.P. of BB coba to water closet | M3 | 4 | 0.23 | 1 | -
5 | 20mm thick water proof plaster in 1:3 for dado | M2 | 0.22 | 0.024 | - | -
6 | 25mm thick water proof bedding in CM 1:3 | M2 | 0.27 | 0.028 | -

## Table 5
PLASTERING & POINTING
Sr. No. | Item | Unit | Cement in bags | Screened sand in M3 | Fine aggregate in M3 | Remark
1 | 6mm plaster in CM 1:4 | M2 | 0.054 | 0.0076 | - | -
2 | 6mm plaster in CM 1:3 | M2 | 0.07 | 0.0076 | - | -
3 | 12mm plaster in single coat in CM 1:5 | M2 | 0.09 | 0.015 | - | -
4 | 12mm plaster in single coat in CM 1:4 | M2 | 0.11 | 0.015 | - | -
5 | 12mm plaster in single coat in CM 1:3 | M2 | 0.14 | 0.015 | - | -
6 | 20mm cement plaster in CM 1:3 in single coat | M2 | 0.228 | 0.024 | - | -
7 | 20mm cement plaster in CM 1:5 in two coat | M2 | 0.14 | 0.025 | - | -
8 | 20mm cement plaster in CM 1:4 in two coat | M2 | 0.17 | 0.025 | - | -
9 | 25mm thick plaster in CM 1:4 in two coat | M2 | 0.217 | 0.031 | - | -
10 | Sand faced plaster in CM 1:4 in two coats | M2 | 0.25 | 0.033 | - | -
11 | Rough cast plaster in two coats in CM 1:4 | M2 | 0.25 | 0.021 | 0.012 | -
12 | Rough cast plaster in two coats in CM 1:4 with colour pigment | M2 | 0.25 | 0.021 | 0.012 | -
13 | Exterior stone crete facing in CM 1:3 | M2 | 0.3 | 0.015 | 0.015 | -
14 | Flush grooved pointing CM 1:3 to brick masonary | M2 | 0.03 | 0.003 | - | -
15 | Flush grooved pointing in CM 1:3 to stone masonary | M2 | 0.025 | 0.003 | - | -
16 | Tuck pointing in CM 1:3 to stone masonary | M2 | 0.05 | 0.005 | - | -
17 | Weathered pointing in CM 1:3 to stone masonary | M2 | 0.04 | 0.004 | - | -
18 | Vee pointing in CM 1:3 to stone masonary | M2 | 0.03 | 0.003 | - | -
19 | Flush pointing in CM 1:3 to stone masonary | M2 | 0.025 | 0.003 | - | -

## Table 6
PAVING AND FLOORING
Sr. No. | Item | Unit | Cement in bags | Screened Sand in M3 | Metal
[5 empty] | 20mm in M3 | 12/10mm in M3
1 | Rough shahabad flooring 25 to 30mm thick on bed of 1:6 CM with CP 1:3 | M2 | 0.135 | 0.022 | - | -
2 | Rough shahabad flooring 40 to 50mm thick on bed of 1:6 CM with CP 1:3 | M2 | 0.14 | 0.02 | - | -
3 | Rough shahabad flooring 50 to 60mm thick on bed of 1:6 CM with CP 1:3 | M2 | 0.15 | 0.02 | - | -
4 | Rough shahabad flooring 12 to 20mm thick on bed of 1:6 CM with CP 1:3 | M2 | 0.135 | 0.022 | - | -
5 | Polished shahabad/tandur/kotah stone flooring 25 to 30mm thick on bed of 1:6 CM | M2 | 0.135 | 0.022 | - | -
6 | Polished shahabad/tandur/kotah stone flooring 25 to 30mm thick on bed of 1:6 CM with kadappa border | M2 | 0.135 | 0.022 | - | -
7 | Polished shahabad/tandur/kotah stone flooring 25 to 30mm thick for dado on 1:4 cement mortar plaster | M2 | 0.185 | 0.022 | - | -
8 | IPS flooring in 1:2:3 proportion 40mm thick | M2 | 0.334 | 0.02 | 0.023 | 0.007
9 | IPS flooring in 1:2 :3 proportion 50mm thick | M2 | 0.406 | 0.025 | 0.028 | 0.01
10 | IPS flooring in 1:2:4 proportion 40mm thick | M2 | 0.3 | 0.018 | 0.027 | 0.08
11 | IPS flooring in 1:2:4 proportion 50mm thick | M2 | 0.365 | 0.022 | 0.033 | 0.011
12 | Plain cement tile 25 x 25 cm flooring on bed of 1:6 cement mortar | M2 | 0.135 | 0.02 | - | -
13 | Plain cement tiles for dado and skirting on 1:4 cement mortar plaster | M2 | 0.185 | 0.02 | - | -
14 | Plain coloured cement tiles for flooring on bed of 1:6 CM | M2 | 0.135 | 0.02 | - | -
15 | Plain coloured cement tiles for dado on plaster of 1:4 cement mortar | M2 | 0.185 | 0.02 | - | -
16 | White glazed tiles 150 x 150 mm for flooring on 1:4 CM | M2 | 0.2 | 0.02 | - | -
17 | White glazed tiles 150 x 150 mm for dado on 1:4 cement mortar plaster | M2 | 0.2 | 0.02 | - | -
18 | Coloured glazed tiles 150 x 150 mm for flooring on bed of 1:4 CM | M2 | 0.2 | 0.02 | - | -
19 | Coloured glazed tiles of 150 x 150 mm for dado on 1:4 cement mortar plaster | M2 | 0.2 | 0.02 | - | -
20 | Gray I White cement based marble mosaic tiles for dado and skirting on 1:4 cement plaster | M2 | 0.135 | 0.02 | - | -
21 | Gray I White cement base marble mosaic tiles for dado and skirting on 1:4 cement plaster bed | M2 | 0.185 | 0.02 | - | -
22 | P & L Machine cut marble slab 60 x 45 cm flooring on 1:6 cement mortar bed | M2 | 0.135 | 0.022 | - | -
23 | P & L Machine cut marble slab dado and skirting on 1:4 cement mortar plaster | M2 | 0.185 | 0.02 | - | -
24 | P & L in situ cement marble mosaic 10mm thick for flooring | M2 | 0.2 | 0.0136 | - | 0.0272
25 | Providing and laying in situ cement mosaic dado and skirting 6mm thick on plaster in CM 1:3 | M2 | 0.2 | 0.02 | - | -
26 | P & L flooring of Tukda mosaic/china mosaic (broken mosaic tile pieces) on bed of 1:4 cement mortar | M2 | 0.3 | 0.024 | - | -
27 | P & L polished shahabad/ tandur kotah stone slab for treads and risers on bed of 1:4 CM | Mi | 0.19 | 0.02 | - | -
28 | Polished shahabad stone 40 to 50 mm for treads and risers in CM 1:4 | M2 | 0.19 | 0.02 | - | -
29 | Plain cement tiles/plain coloured cement tiles for treads and risers on bed of 1:4 CM | M2 | 0.19 | 0.02 | - | -
30 | Marble mosaic tiles for treads and risers on bed of 1:4 cement mortar | M2 | 0.19 | 0.02 | - | -
31 | Marble slabs 20mm thick for treads and risers | M2 | 0.19 | 0.02 | - | -
32 | Rough shahabad stone 40 to 50 mm for sills on bed of 1:4 CM | M2 | 0.19 | 0.02 | - | -
33 | Polished shahabad tandur/kotah/kadappa stone 40 to 50 mm thick sill on bed of 1:4 CM | M2 | 0.19 | 0.02 | - | -
Sr. No. | Item | Unit | Cement in bags | Screened Sand in M3 | Metal
[5 empty] | 20mm in M3 | 12/10mm in M3
34 | Providing sills of precast marble mosaic tiles on bed of 1:4 CM | M2 | 0.19 | 0.02 | - | -
35 | White marble slabs dado and skirting | M2 | 0.19 | 0.02 | - | -
36 | 35mm thick precast polished chequered tiles /colored cement tiles and treads and plain cement tiles for risers | M2 | 0.16 | 0.02 | - | -
37 | Polished chequered marble mosaic tiles 20 x 32 cm size for flooring / treads | M2 | 0.16 | 0.02 | - | -
38 | Marble/Kadappa/tandur stone partition for urinals | M2 | 0.01 | 0.005 | - | -
39 | White glazed tiles / oolour glazed tiles of 200 x 100 mm for flooring on 1: 4 CM | M2 | 0.22 | 0.02 | - | -
40 | White glazed / colour glazed tiles of 200 x 100 mm for dado and skirting | M2 | 0.02 | 0.02 | - | -
41 | 25mm thick polished kadappa sills on bed of 1:4 CM | M2 | 0.04 | 0.02 | - | -
42 | 30 x 30 cm ceramic tile flooring on bed of 1:4 CM | M2 | 0.2 | 0.017 | - | -

## Table 7
Bd - W. MISCELLANCEOUS
Sr. No. | Item | Unit | Cement in bags | Screened sand in | Crushed metal
1 | Guiniting by dry mix process in 1:3 ½ CM for ceiling
(A) | and soffit
| a) 20mm thick | M2 | 0.23 | 0.028 | -
| b) 25mm thick | M2 | 0.29 | 0.035 | -
| c) 40mm thick | M2 | 0.46 | 0.056 | -
| d) 50mm thick | M2 | 0.576 | 0.07 | -
(B) | Guiniting by dry mix process in 1:3 ½ CM for beams
| a) 20mm thick | M2 | 0.237 | 0.028 | -
| b) 25mm thick | M2 | 0.296 | 0.036 | -
| c) 40mm thick | M2 | 0.472 | 0.057 | -
| d) 50mm thick | M2 | 0.6 | 0.072 | -
(C) | Guiniting by dry mix process in 1:3 ½ CM for columns
| a) 20mm thick | M2 |  | - | -
| b) 25mm thick | M2 | -0.256 | 0.034 | -
| c) 40mm thick | M2 | 0.444 | 0.054 | -
| d) 50mm thick | M2 | 0.55 | 0.067 | -
(D) | Vertical surfaces other than columns in 1:3 , ½ CM
| a) 20mm thick | M2 | 0.206 | 0.025 | -
| b) 25mm thick | M2 | 0.257 | 0.031 | -
| c) 40mm thick | M2 | 0.411 | 0.05 | -
| d) 50mm thick | M2 | 0.514 | 0.062 | -
2 | P & E 1.50m high wire fencing wire fencing with 7 rows of bar bed wire fencing with MS angles at 2.50 M c/c in cc 1:4:8 blocks of 45 x 45 x 45cm | M | 0.132 | 0.018 | 0.036
3 | P & E 1.50m high wire fencing wire fencing with 7 rows of bar bed wire fencing with wooden round bullies | M | 0.132 | 0.018 | 0.036
4 | P & E chain line fencing with CC 1:4:8 blocks of 45 x 45 x 45cm at 1.75m c/c | M | 0.31 | 0.042 | 0.085

## Table 8
Bd - V. WATER SUPPLY AND SANITARY
Sr. No. | Item | Unit | Cement in bags | Sand in M3 | Bricks in Numbers | Metal in M3
1 | Water meter chamber in brick masonary with cement plaster 15mm dia to 100 mm dia | No. | 0.52 | 0.103 | 134 | 0.025
2 | 45cm wide steel ladder with CC 1:2:4 block of 60 x 30 x 30 cm | No. | 0.35 | 0.024 | - | 0.048
3 | Indian type W .C. pan | No. | 0.2 | 0.02 | - | -
4 | Orissa type W .C. pan | No. | 0.25 | 0.018 | - | -
5 | European typeW.C. pan | No. | 0.25 | 0.035 | - | -
6 | Renewing Indian type W .C. pan | No. | 0.25 | O.Q35 | - | -
7 | Full stall type urinal | No. | 0.1 | 0.01 | - | -
8 | Lipped flat back type urinal | No. | 0.1 | 0.01 | - | -
9 | Half round white glazed | No. | 0.15 | 0.02 | - | 0.02
10 | Half round salt glazed stone ware pipe in brick masonary | M | 0.1 | 0.02 | 31 | -
11 | White glazed earthenware wash hand basin | No. | 0.1 | 0.01 | - | -
12 | White glazed earthenware sink | No. | 0.1 | 0.01 | - | -
13 | Nahani trap 8 cm or 10cm dia | No. | 0.1 | 0.01 | - | -
14 | Gully trap 15 x 10 cm with brick chamber | No. | 0.55 | 0.08 | 52 | 0.05
15 | Brick masanory inspection chamber 60 x 45 cm and 60cm depth with cement plaster | No. | 2.33 | 0.35 | 350 | 0.194
16 | Brick masanory inspection chamber 90 x 45 cm and 60cm depth with cement plaster | No. | 3.53 | 0.54 | 527 | 0.3
17 | Intercepting trap chamber 90 x 45 cm with brick masonary with cement plaster | No. | 3.9 | 0.57 | 450 | 0.45
18 | Circular manhole 45cm diameter at top and 90cm at bottom and 1.80 to 2.70m depth with cement plaster | No. | 6.7 | - | - | -
19 | Cast iron rain water pipe 751100/150mm dia | M | 0.003 | - | - | -
20 | Asbestos cement rain water pipe 100/150mm dia | M | 0.005 | - | - | -
21 | Cast iron soil/waste water/vent pipe of 80/100/150mm dia | M | 0.007 | - | - | -
22 | Asbestos cement soil/waste water/vent pipe of 75/100/150 mm dia | M | 0.007 | - | - | -
23 | Salt glazed stoneware pipe 1OOmm dia | M | 0.035 | - | - | -
24 | Salt glazed stoneware pipe 150mm dia | M | 0.045 | - | - | -
25 | Salt glazed stoneware pipe 225mm dia | M | 0.08 | - | - | -

## Table 9
THEORITICAL REQUIREMENT OF MATERIALS OF BLACK TOP ROAD ITEMS
(AS PER STANDARD SPECIFICATIONS)
Sr. No | Item | Unit | Asphalt in Kg | Coarse Aggregate
|  |  |  | 40mm in m3 | 25mm m3 in m | 20mm m3 in m | 12mm n m in m3 | 10mm in m3 n m | 6mm in m3 n m
1 | Providing 50mm thick full grout with seal coat | 100 M2 | Dose 500.00 Seal coat 125.00 Total 625.00 | 6 | - | - | 1.5 | 1.2 | -
2 | Providing 50mm thick semi frout with seal coat | 100 M2 | Dose 275.00 Seal coat 125.00 Total 400.00 | 6 | - | - | 1.5 | 1.2 | -
3 | Providing 40mm thick premix carpet | 100 M2 | 304 | - | 2 | - | 3 | - | 0.6
4 | Providing 25mm thick premix carpet | 100 M2 | 205 | - | - | 2 | - | 1.2 | 0.6
5 | Providing 20mm thick premix carpet | 100 M2 | 156 | - | - | - | 2 | 0.9 | 0.15
6 | Single coat surface dressing on WBM surface | 100 M2 | 200 | - | - | - | 1.5 | - | -
7 | Single coat surface dressing on BT surface | 100 M2 | 125 | - | - | - | 1 | - | -
8 | Two coat surface dressing | 100 M2 | Dose 225.00 Seal coat 125.00 Total 350.00 | - | - | - | 1.8 | 1 | -
9 | Bituminious liquid seal coat | 100 M2 | 98 | - | - | - | - | - | 0.9
10 | 50mm thick special grout bituminious surface including tack coat and seal coat | 100 M2 | Tack coat 73.50 Dose 40.00 Seal coat 97.50 Total 211.00 | - | - | - | 1.8 | 0.9 | -
11 | Tack coat on WBM surface | 100 M2 | 100 | - | - | - | - | - | -
12 | Tack coat on BT surface | 100 M2 | 50 | - | - | - | - | -
13 | Emulsion tack coat on WBM surface | 100 M2 | 35 | - | - |  | - | - | -
14 | Emulsion tack coat on BT surface | 100 M2 | 25 | - | - | - | - | - | -
15 | 25mm thick hot mix hot laid carpet | 100 M2 | 209 | - | - | 2 | - | 1.2 | 0.6
16 | 20mm thick hot mix laid carpet (open graded premix carpet) | 100 M2 | 146 | HB Metal 40mm in M3 | - | 2 | - | 0.9 | 0.15
17 | a)75mm thick bituminious bound macadam surface on BT surface | 100 M2 | 250 | 9 | - | 2 | 1.8 | - | -
| b)On WBM surface | 100 M2 | 200 | 9 | - | 2 | 1.8 | - | -
18 | Granular sub-base | M3
19 | Shoulder drain | M

## Table 10
THEORIT1CAL MATERIAL REQUIREMENT
AS PER STANDARD SPECIFICATIONS
(REQUIREMENT OF MATERIALS SHALL BE AS PER ACTUAL JOB MIX
BRIDGE AND C.D. WORKS
Sr. No. | Item | Unit | Cement in bags | Screened sand in M3 | Course Aggreagate
[5 empty] | 40mm in M3 | 20mm in M3 | 12/10m m in M3
1 | Plain cement concrete 1:5:10 | M3 | 2.6 | 0.47 | 0.94 | - | -
2 | Plain cement concrete 1:4:8 | M3 | 3.4 | 0.47 | 0.94 | - | -
3 | Plain cement concrete 1:3:6 | M3 | 4.4 | 0.47 | 0.7 | 0.24 | -
4 | Plain cement concrete 1:2:4 | M3 | 6.4 | 0.445 |  | 0.67 | 0.22
5 | M-10 grade concrete | M3 | 4.4 | 0.47 | 0.7 | 0.24
6 | M-15 grade concrete | M3 | 6 | 0.445 |  | 0.67 | 0.22
7 | M-20 grade concrete | M3 | 7 | 0.445 |  | 0.67 | 0.22
8 | M-25 grade concrete | M3 | 7.5 | 0.445 | - | 0.67 | 0.22
9 | M-30 grade concrete | M3 | 8 | 0.425 | - | 0.57 | 0.28
10 | M-35 grade concrete | M3 | 8.25. | 0.47 |  | 0.57 | 0.28
11 | M-40 grade concrete | M3 | 8.50. | 0.47 |  | 0.57 | 0.28
11 | Cast in situ abutment and piers in M-10 | M3 | 4.4 | 0.47 | 0.7 | 0.57 | -
12 | Cast in situ abutment and piers in M-15 | M3 | 6 | 0.47 | 0.7 | 0.24 | -
13 | Cast in situ abutment and piers in M-20 | M3 | 7 | 0.47 | 0.7 | 0.24 | -
14 | Cast in situ abutment and piers in M-10 with 15% plum | M3 | 3.9 | 0.4 | 0.55 | 0.24 | 0.15
15 | Cast in situ abutment and piers in M-15 with 15% plum | M3 | 5.8 | 0.4 | 0.55 | 0.24 | 0.15
Sr. No. | Item | Unit | Cement in bags | Screened sand in M3 | Trap Rubble in M3 | Corner/ Quins in Nos | Trap Header in Nos | Khandki in Nos
16 | CR masonary in CM 1:5 for parapet with Khandki facing and pointing in CM 1:3 | M3 | 2.9 | 0.28 | 12 | - | 0.17 | 110
17 | Rubble filling behind the abutment | M3 | - | - | - | - | 1 | Gravel
18 | Trap rubble filling in foundation | M3 |  |  | - | - | 1 | in M3 0.33
19 | Providing Khandki paving of 23cm thick in 1:3 cement mortar over 15cm bed of CC 1:4:8 and poiting in CM 1:3 | M3 | 1 | 0.15 | 40mm crushed metal in m3 0.141 | Khandki in Nos 5

## Table 11
RCC PIPES
Sr. No. | Item | Unit | Cement in bags | Sand in M3 | Weight of pipe in
[5 empty] | NP-2 pipes | NP-3 pipes
1 | P & L cc pipes of NP-2 class/ IRC pipes of NP-3 class
| i)80mm ø | M |  |  | 20 | -
| ii)100mm ø | M |  |  | 24 | -
| iii)150mm ø | M |  |  | 33 | -
| iv)250mm ø | M |  |  | 52
| v)300mm ø | M |  | - | 75
| vi)350mm ø | M |  |  | 92 | 240
| vii)400mm ø | M |  |  | 104 | 269
| viii)450mm ø | M | 0.12 | 0.009 | 128 | 297
| ix)500mm ø | M |  |  | 141 | 325
| x)600mm ø | M | 0.16 | 0.011 | 193 | 410
| xi)700mm ø | M |  |  | 223 | 470
| xii)800mm ø | M | 0.188 | 0.012 | 287 | 604
| xiii)900mm ø | M | 0.22 | 0.0154 | 358 | 754
| xiv)1000mm ø | M | 0.25 | 0.017 | 438 | 829
| xv)1100mm ø | M |  | - | 525 | 1054
| xvi)1200mm ø | M | 0.26 | 0.018 | 620 | 1140

## Table 12
THEORITICAL MATERIAL REQUIREMENT
M.O.S.T. 2013 EDITION AND DATA BOOK
(Grading Mateial shall be as per actual job mix formula wherever applicable)
1) Primer coat over Granular base (Table : 500.1 Page 145)
Cut back MC-70 or any other
bitumen mixed with Diesel
i) | Low porosity surface such as wet mix 6 to 9 kg/10 m2 |  | 6 to 9 kg/10 m2
macadam and waterbound macadam
ii) | Medium porosity surface such as cement |  | 12 to 15 kg/10 m2
stabilised soil base
iii) | High porosity surface such as grave |  | 12 to 15 kg/10 m2
base
2) | Bituminous tack coat (Table : 500.2 Page 149)
i) | Normal bituminious surfaces |  | 2.00 to 2.50 kg/10 m2
ii) | Dry and hungry bituminious surfaces |  | 2.50 to 3.00 kg/10 m2
iii) | Granular surfaces treated with primer |  | 2.50 to 3.00 kg/10 m2
iv) | Non bituminous surfaces
| a)Granular base (Not primed) |  | 3.50 to 4.00 kg/10 m2
| b)Cement concrete pavement |  | 3.00 to 3.50 kg/10 m2
3A) | Bituminous macadam with 4% bitumen by weight
of total mix (Data book) (Density 2.20) Clause no. 504
(Excluding primer / tack coat)
| A)Bitumen |  | 88 Kg/M3
| B)Coarse aggregate | 11.20 to | 0.835 M3
| C)Chipping | 2.80 to 11.20mm | 0.209 M3
| D)Fine aggregate | Below 2.80mm | 0.366 M3
|  | Total | 1.380 M3
3B) | Bituminous macadam with 3.30% bitumen by weight
| A)Bitumen |  | 72.60 Kg/M3
| B)Coarse aggregate | 11.20 to 26 40mm | 0.835 M3
| C)Chipping | 2.80 to 11.20mm | 0.209 M3
| D)Fine aggregate | Below 2.80mm | 0.366 M3
|  | Total | 1.380 M3

## Table 13
3C) Bituminous macadam with 3% bitumen by weight
of total mix
A)Bitumen
B)Coarse aggregate |  | 11.20 to 26 40mm | 66 Kg/M3 0.835 M3
C)Chipping |  | 2.80 to 11.20mm | 0.209 M3
D)Fine aggregate |  | Below 2.80mm | 0.366 M3
Total 1.380 M3
4) Bituminous modified Penetration macadam (IRC:SP-20:2002)
Compacted Thickness |  | Bitumen | Coarse Aggregate | Key Aggregate
50mm 75mm | --------- | 17.5Kg/10M2 20.00Kg/10M2 | 0.60 M3 /10 m2 0.90 M3/10 m2 | 0.18 M3 /10 m2 0.18 M3 /10 m2
5) Built up Spray Grout (Excluding Primer/ Tack coat)clause no. 506 A)Bitumen 30 Kg/10 sqm B)Coarse aggregate 11.20 to 26.40mm Crushed stone 1 cum per 10 sqm coarse aggregate passing 53.00 mm and retained on 2.80 mm
C)Fine aggregate Below 2.80mm Key aggregate 0.13 cum per 10 sqm passing 22.40 mm and retained on 2.80 mm
Total 1.13 M3
6) Dense Bituminious Macadam (Density 2.30) 40mm compacted thickness with bitumen at 4.5% of total mix (Excluding primer coat/tack coat) Clause no. 507 i.Bitumen 103.50 Kg ii.20mm 0.61 M3 iii.10mm 0.459 M3 1.528 M3 iv.5.60mm and below 0.459 M3 v.Cement filler 0.046 M3

## Table 14
7 A) | Surface dressing (Table 500.13 page 170)
|  |  | Bitumen | Stone chipping
i) | Single coat surface dressing or 1st coat
of two coat surface dressing
10 mm size
| i)Over B.T. Surface | 27.50 kg/10m2 |  | 0.105 m3 / 10 m2
12 mm size
| ii)Over B.T. W.B.M. | 20.00 kg/10m2 |  | 0.15 m3/102
ii) | Second coat of two coat surface | 10.00 Kg/10M2 |  | 0.10 M3/10M2
dressing (or as a renewal coat)
i) | Single coat surface dressing or 1st coat | 12 to 14 Kg/10M2 |  | 0.10 to 0.12 M3/10M2
of two coat surface dressing
10 mm size
| i)Ist Coat | 22.50 kg/10 m2 |  | 0.18 m3 /10m2
12 mm size
| ii)IInd Coat | 12.50 kg/10 m2 |  | 0.10 m3 / 10m2
8) | Open graded premix carpet 20mm thick (Table 500.16 Page 178) Clause no. 509
i) | 13.20mm Nominal size 0.18 M3/10M2 |  |  | 0.18 m3 /10m2
ii) | 11.20mm Nominal size 0.09 M3/10M2 |  |  | 0.09 m3 /10m2
iii) | Bitumen binder 14.6 Kg/10M2 |  |  | 14.6 Kg /10m2
9) | Mix seal surfacing (Excluding tack coat) Data book clauseno. 510
|  | Bitumen | 13.20mm | 11.20mm | 5.60mm | 5.60mm | Crushed
[6 empty] | & below | Sand
| Type - A | 22 | - | 0.1 | 0.12 | - | 0.05
|  | Kg/10M2 |  | M3/10M3 | M3/10M2 |  | M3/10M2
| Type - B | 19 | 0.04 | 0.14 | - | 0.09
|  | Kg/10M2 | M3/10M3 | M3/10M2 |  | M3/10M2

## Table 15
10) | Bituminous Concrete (Excluding primer /tack coat with cement filler)
Density 2.40 Data Book bitumen content at 5.40 %
i) | Coarse aggregate | 64% | 1.006M3 | Total
ii) | Fine aggregate | 36% | 0.566M3 | 1.572M3
iii) | Cement | 3% | 0.072MT/M3
iv) | Bitumen at | 5.4% | 129.6 Kg/M3
11) | Seal coat (Data Book)
i) | Stone chipping | 6.70mm | 0.09 M3/10M2
ii) | Bitumen |  | 9.80 Kg/10M2
12) | P & L semidense bituminous concrete with 5.50% Bitumen Clause No. 511
(Excluding primer/tack coat)
1 | Crushed stone
i) | 13.20mm |  | 0.40 M3/M3
ii) | 11.20mm |  | 0.64 M3/M3 | Total
iii) | 5.60mm and below |  | 0.44 M3/M3 | 1.48 M3
2 | Bitumen |  | 124 Kg/M3
13) | Providing and applying premixed seal coat type "B" Clause no. 513
i) | Sand or grit passing 2.36mm and |  | 0.060 M3/10M2
retained on 180 micron
ii) | Bitumen |  | 6.80 Kg/10M2

## Table 16
THEORITICAL MATERIAL REQUIREMENT
M.O.S.T. 2013 EDITION AND DATA BOOK
(REQUIREMENT OF MATERIALS SHALL BE AS PER ACTUAL JOB MIX
BRIDGES AND CULVERTS
Sr. No. of Data | Item | Unit | Cement in MT | Coarse Sand in M3 | Course Aggreagate
[5 empty] | 40mm in M3 | 20mm in M3 | 10mm in M3
2.3 (i) | PCC / RCC in open foundation
| a)PCC M-25 grade | M3 | 0.4 | 0.365 | 0.382 | 0.304 | 0.294
| b)PCC M-30 grade | M3 | 0.42 | 0.365 | 0.382 | 0.299 | 0.304
| c)RCC M-35 grade | M3 | 0.475 | 0.4 | - | 0.57 | 0.28
| d)RCC M-40 grade | M3 | 0.5 | 0.4 | - | 0.57 | 0.28
2.3 (ii) | a)PCC M-15 | M3 | 0.33 | 0.45 | 0.52 | 0.22 | 0.11
| b)i) PCC M-20 | M3 | 0.38 | 0.45 | 0.57 | 0.22 | 0.11
| c)ii) RCC M-20 | M3 | 0.4 | 0.425 | - | 0.57 | 0.28
| c) RCC M-25 | M3 | 0.41 | 0.45 | - | 0.63 | 0.27
2.5 (i) | a) PCC/RCC Well Curb
| i)RCC M-35 grade | M3 | 0.475 | 0.4 | - | 0.57 | 0.28
| ii)RCC M-40 grade | M3 | 0.5 | 0.4 | - | 0.57 | 0.28
b) Well Steining
| i)PCC M-25 grade | M3 | 0.4 | 0.365 | 0.382 | 0.304 | 0.294
| ii)PCC M-30 grade | M3 | 0.42 | 0.365 | 0.382 | 0.304 | 0.299
| iii)RCC M-35 grade | M3 | 0.475 | 0.4 | - | 0.57 | 0.28
| iv)RCC M-40 grade | M3 | 0.5 | 0.4 | - | 0.57 | 0.28
| c) Bottom Plug M-25 | M3 | 0.44 | 0.365 | 0.382 | 0.304 | 0.299
(including 10% extra)
| d) Top & Intermidiate plug in PCC M-25 | M3 | 0.4 | 0.365 | 0.382 | 0.304 | 0.294
| e) Well cap in RCC M-35 | M3 | 0.46 | 0.365 | 0.382 | 0.304 | 0.299
2.5 (ii) | a) Well curb
| i)RCC M-20 | M3 | 0.4 | 0.425 | - | 0.57 | 0.28
| ii)RCC M-25 | M3 | 0.41 | 0.45 | - | 0.63 | 0.27
b) Well Steining
| b) i) PCC M-15 | M3 | 0.33 | 0.45 | 0.52 | 0.22 | 0.11
| c) ii) a) PCC M-20 | M3 | 0.38 | 0.45 | 0.57 | 0.22 | 0.11
| c) iii) b) RCC M-20 | M3 | 0.4 | 0.425 | - | 0.57 | 0.28
| b) iii) RCC M-25 | M3 | 0.41 | 0.45 | - | 0.63 | 0.27
c) Bottom Plug
| PCC M-20 gfrade | M3 | 0.418 | 0.45 | 0.57 | 0.22 | 0.11
(including 10% extra)
d) Top & Intermediate plug
| PCC M-15 | M3 | 0.33 | 0.45 | 0.52 | 0.22 | 0.11
e) Well cap
| i) RCC M-20 grade | M3 | 0.38 | 0.45 | 0.57 | 0.22 | 0.11
| ii) RCC M-25 grade | M3 | 0.4 | 0.365 | 0.382 | 0.304 | 0.299
| iii) RCC M-30 grade | M3 | 0.42 | 0.365 | 0.382 | 0.304 | 0.299
3.3. | a) PCCIRCC for sub structure
| i) PCC M-25 grade | M3 | 0.4 | 0.365 | 0.382 | 0.304 | 0.299
| ii) PCC M-30 grade | M3 | 0.42 | 0.365 | 0.382 | 0.299 | 0.304
| iii) RCC M-35 grade | M3 | 0.46 | 0.365 | 0.382 | 0.304 | 0.299
| iv) RCC M-40 grade | M3 | 0.5 | 0.4 | - | 0.57 | 0.28
b) PCCIRCC for sub
| i) PCC M-15 grade | M3 | 0.33 | 0.45 | 0.52 | 0.22 | 0.11
| ii) PCC M-20 grade | M3 | 0.38 | 0.45 | 0.57 | 0.22 | 0.11
| iii) RCC M-20 grade | M3 | 0.4 | 0.425 | - | 0.57 | 0.28
| iv) RCC M-30 grade | M3 | 0.41 | 0.45 | - | 0.63 | 0.27
| v) RCC M-30 grade | M3 | 0.45 | 0.43 | - | 0.58 | 0.28

## Table 17
Sr. No. of Data | Item | Unit | Cement in MT | Coarse Sand in M3 | Course Aggreagate
[5 empty] | 40mm in M3 | 20mm in M3 | 10mm in M3
4.1. | i) RCC Superstructure
| a) RCC M-35 grade | M3 | 0.475 | 0.4 | - | 0.57 | 0.28
| b) RCC M-40 grade | M3 | 0.5 | 0.4 | - | 0.57 | 0.28
| ii) a) RCC M-25 grade | M3 | 0.41 | 0.45 | - | 0.63 | 0.27
| b) RCC M-30 grade | M3 | 0.45 | 0.43 | - | 0.58 | 0.28
4.2. | Prestressed concrete
| a) M-35 grade | M3 | 0.475 | 0.4 | - | 0.57 | 0.28
| b) M-40 grade | M3 | 0.5 | 0.4 | - | 0.57 | 0.28
| c) M-45 grade | M3 | 0.52 | 0.4 | - | 0.57 | 0.28
| d) M-50 grade | M3 | 0.54 | 0.4 | - | 0.57 | 0.28
4.5. | RCC Wearing Coarse
| M-30 | M3 | 0.45 | 0.43 | - | 0.58 | 0.28
4.8. | RCC Railing M-30 |  | 0.021 | 0.02 | - | 0.027 | 13
4.12. | RCC Approach slab
| i) M-25 grade | M3 | 0.41 | 0.45 | - | 0.63 | 0.27
4.13. | PCC Leveling coarse of M-15 below approach slab | M3 | 0.33 | 0.45 | 0.52 | 0.22 | 0.11
1.3 | PCC Blocks
4 | M-15 |  | 0.33 | 0.45 | 0.52 | 0.22 | 0.11
Culverts
| PCC 1:4:8 | M3 | 0.17 | 0.47 | 0.89 | -
| PCC 1:3:6 | M3 | 0.22 | 0.47 | 0.89 | - | -
| PCC M-15 grade | M3 | 0.33 | 0.45 | - | 0.85 | -
| PCC M-20 grade | M3 | 0.4 | 0.425 | - | 0.95 | -

## Table 18
STATEMENT OF MATERIAL REQUIRED FOR VARIOUS WBM & B.T. ITEMS
Sr. No. | Item of Works | Ref. of e-ssr 2019-20 item no. | Material | Material Requirem ent | Per Unit
1 | Granular Sub Base (GSB) Plant Mix Method and Grading -I Material | 3.01. | 53 mm to 9.5 mm | 0.64 | Cum/Cum
|  |  | 9.5 mm to 2.36 mm | 0.256 | Cum/Cum
|  |  | 2.36 mm below | 0.384 | Cum/Cum
2 | Granular Sub Base (GSB) Plant Mix Method and Grading -II Material | 3.02. | 26.5 mm to 9.5 mm | 0.448 | Cum/Cum
|  |  | 9.5 mm to 2.36 mm | 0.32 | Cum/Cum
|  |  | 2.36 mm below | 0.512 | Cum/Cum
3 | Granular Sub Base (GSB) Plant Mix Method and Grading -Ill Material | 3.03. | 9.50 mm to 4.75 mm | 0.448 | Cum/Cum
|  |  | 4.75. mm to 2.36 mm | 0.16 | Cum/Cum
|  |  | 2.36 mm below | 0.672 | Cum/Cum
4 | Granular Sub Base (GSB) Mix in Place Method and Grading -I Material | 3.04. | 53 mm to 9.5 mm | 0.64 | Cum/Cum
|  |  | 9.5 mm to 2.36 mm | 0.256 | Cum/Cum
|  |  | 2.36 mm below | 0.384 | Cum/Cum
5 | Granular Sub Base (GSB) Mix in Place Method and Grading -II Material | 3.05. | 26.5 mm to 9.5 mm | 0.448 | Cum/Cum
|  |  | 9.5 mm to 2.36 mm | 0.32 | Cum/Cum
|  |  | 2.36 mm below | 0.512 | Cum/Cum
6 | Granular Sub Base (GSB) Mix in Place Method and Grading -Ill Material | 3.06. | 9.50 mm to 4.75 mm | 0.448 | Cum/Cum
|  |  | 4.75. mm to 2.36 mm | 0.16 | Cum/Cum
|  |  | 2.36 mm below | 0.672 | Cum/Cum
7 | WBM Grading - I Using Screening - Type A | 3.18. | 90 mm to 45 mm | 1.21. | Cum/Cum
|  |  | Type A 13.2 mm | 0.27 | Cum/Cum
|  |  | Binding material | 0.08 | Cum/Cum
8 | WBM Grading - I Using Screening - Type B | 3.19. | 90 mm to 45 mm | 1.21. | Cum/Cum
|  |  | Type B 11.2 mm | 0.24 | Cum/Cum
|  |  | Binding material | 0.08 | Cum/Cum
9 | WBM Grading - II Using Screening - Type B | 3.2. | 63 mm to 45 mm | 1.21. | Cum/Cum
|  |  | Type B 11.2 mm | 0.24 | Cum/Cum
|  |  | Binding material | 0.08 | Cum/Cum
10 | 50 mm Modified Penetration Mecadam (MPM) over WBM CB-30% & HB-70% | 3.37a | HB metal | 0.042 | Cum/Sqm
|  |  | CB metal | 0.033 | Cum/Sqm
|  |  | Bulk Bitumen (VG-30) | 0.00175 | M.T./Sqm
11 | 50 mm Modified Penetration Mecadam (MPM) over WBM | 3.37b | CB metal | 0.075 | Cum/Sqm
|  |  | Bulk Bitumen (VG-30) | 0.00175 | M.T./Sqm
12 | 50 mm Modified Penetration Mecadam (MPM) over BT CB-30% & HB-70% | 3.38a | HB metal | 0.042 | Cum/Sqm
|  |  | CB metal | 0.033 | Cum/Sqm
|  |  | Bulk Bitumen (VG-30) | 0.00175 | M.T./Sqm
13 | 50 mm Modified Penetration Mecadam (MPM) over BT | 3.38b | CB metal | 0.075 | Cum/Sqm
|  |  | Bulk Bitumen (VG-30) | 0.00175 | M.T./Sqm
14 | 75 mm Modified Penetration Mecadam (MPM) over WBM CB-30% & HB-70% | 3.35a | HB metal | 0.063 | Cum/Sqm
|  |  | CB metal | 0.045 | Cum/Sqm
|  |  | Bulk Bitumen (VG-30) | 0.002 | M.T./Sqm
15 | 75 mm Modified Penetration Mecadam (MPM) over WBM | 3.35b | CB metal | 0.108 | Cum/Sqm
|  |  | Bulk Bitumen (VG-30) | 0.002 | M.T./Sqm
16 | 75 mm Modified Penetration Mecadam (MPM) over BT CB-30% & HB-70% | 3.36a | HB metal | 0.063 | Cum/Sqm
|  |  | CB metal | 0.045 | Cum/Sqm
|  |  | Bulk Bitumen (VG-30) | 0.002 | M.T./Sqm
|  |  | Bulk Bitumen (VG-10) | 0.0003 | M.T./Sqm
17 | 75 mm Modified Penetration Mecadam (MPM) over BT CB-100% | 3.36b | CB metal | 0.108 | Cum/Sqm
|  |  | Bulk Bitumen (VG-30) | 0.002 | M.T./Sqm
|  |  | Bulk Bitumen (VG-10) | 0.0003 | M.T./Sqm